## Planilha1
data | Produção | tipo_produção | massa | %Fe | %SiO2 | %Al2O3 | %P | orçado
2025-02-01 | ITM 09 | Hematitinha Especial | 489 | 55.5 | 12.5 | 3 | 0.09 | 642.85
2025-02-02 | ITM 09 | Hematitinha Especial | 489 | 55.5 | 12.5 | 3 | 0.09 | 642.85
2025-02-03 | ITM 09 | Hematitinha Especial | 489 | 55.5 | 12.5 | 3 | 0.09 | 642.85
2025-02-04 | ITM 09 | Hematitinha Especial | 489 | 55.5 | 12.5 | 3 | 0.09 | 642.85
2025-02-05 | ITM 09 | Hematitinha Especial | 489 | 55.5 | 12.5 | 3 | 0.09 | 642.85
2025-02-06 | ITM 09 | Hematitinha Especial | 244 | 55.5 | 12.5 | 3 | 0.09 | 642.85
2025-02-07 | ITM 09 | Hematitinha Especial | 290 | 55.5 | 12.5 | 3 | 0.09 | 642.85
2025-02-08 | ITM 09 | Hematitinha Especial | 380 | 55.5 | 12.5 | 3 | 0.09 | 642.85
2025-02-09 | ITM 09 | Hematitinha Especial | 471 | 55.5 | 12.5 | 3 | 0.09 | 642.85
2025-02-10 | ITM 09 | Hematitinha Especial | 471 | 55.5 | 12.5 | 3 | 0.09 | 642.85
2025-02-11 | ITM 09 | Hematitinha Especial | 471 | 55.5 | 12.5 | 3 | 0.09 | 642.85
2025-02-12 | ITM 09 | Hematitinha Especial | 471 | 55.5 | 12.5 | 3 | 0.09 | 642.85
2025-02-13 | ITM 09 | Hematitinha Especial | 389 | 55.5 | 12.5 | 3 | 0.09 | 642.85
2025-02-14 | ITM 09 | Hematitinha Especial | 471 | 55.5 | 12.5 | 3 | 0.09 | 642.85
2025-02-15 | ITM 09 | Hematitinha Especial | 471 | 55.5 | 12.5 | 3 | 0.09 | 642.85
2025-02-16 | ITM 09 | Hematitinha Especial | 471 | 55.5 | 12.5 | 3 | 0.09 | 642.85
2025-02-17 | ITM 09 | Hematitinha Especial | 471 | 55.5 | 12.5 | 3 | 0.09 | 642.85
2025-02-18 | ITM 09 | Hematitinha Especial | 471 | 55.5 | 12.5 | 3 | 0.09 | 642.85
2025-02-19 | ITM 09 | Hematitinha Especial | 471 | 55.5 | 12.5 | 3 | 0.09 | 642.85
2025-02-20 | ITM 09 | Hematitinha Especial | 649 | 55.5 | 12.5 | 3 | 0.09 | 642.85
2025-02-21 | ITM 09 | Hematitinha Especial | 749 | 55.5 | 12.5 | 3 | 0.09 | 642.85
2025-02-22 | ITM 09 | Hematitinha Especial | 749 | 55.5 | 12.5 | 3 | 0.09 | 642.85
2025-02-23 | ITM 09 | Hematitinha Especial | 460 | 55.5 | 12.5 | 3 | 0.09 | 642.85
2025-02-24 | ITM 09 | Hematitinha Especial | 460 | 55.5 | 12.5 | 3 | 0.09 | 642.85
2025-02-25 | ITM 09 | Hematitinha Especial | 199 | 55.5 | 12.5 | 3 | 0.09 | 642.85
2025-02-26 | ITM 09 | Hematitinha Especial | 199 | 55.5 | 12.5 | 3 | 0.09 | 642.85
2025-02-27 | ITM 09 | Hematitinha Especial | 199 | 55.5 | 12.5 | 3 | 0.09 | 642.85
2025-02-28 | ITM 09 | Hematitinha Especial | 199 | 55.5 | 12.5 | 3 | 0.09 | 642.85
2025-02-01 | ITM 09 | Hematitinha Premium | 296 | 58 | 9 | 2.5 | 0.09 | 642.85
2025-02-02 | ITM 09 | Hematitinha Premium | 296 | 58 | 9 | 2.5 | 0.09 | 642.85
2025-02-03 | ITM 09 | Hematitinha Premium | 296 | 58 | 9 | 2.5 | 0.09 | 642.85
2025-02-04 | ITM 09 | Hematitinha Premium | 296 | 58 | 9 | 2.5 | 0.09 | 642.85
2025-02-05 | ITM 09 | Hematitinha Premium | 296 | 58 | 9 | 2.5 | 0.09 | 642.85
2025-02-06 | ITM 09 | Hematitinha Premium | 591 | 58 | 9 | 2.5 | 0.09 | 642.85
2025-02-07 | ITM 09 | Hematitinha Premium | 470 | 58 | 9 | 2.5 | 0.09 | 642.85
2025-02-08 | ITM 09 | Hematitinha Premium | 591 | 58 | 9 | 2.5 | 0.09 | 642.85
2025-02-09 | ITM 09 | Hematitinha Premium | 591 | 58 | 9 | 2.5 | 0.09 | 642.85
2025-02-10 | ITM 09 | Hematitinha Premium | 591 | 58 | 9 | 2.5 | 0.09 | 642.85
2025-02-11 | ITM 09 | Hematitinha Premium | 470 | 58 | 9 | 2.5 | 0.09 | 642.85
2025-02-12 | ITM 09 | Hematitinha Premium | 591 | 58 | 9 | 2.5 | 0.09 | 642.85
2025-02-13 | ITM 09 | Hematitinha Premium | 591 | 58 | 9 | 2.5 | 0.09 | 642.85
2025-02-14 | ITM 09 | Hematitinha Premium | 591 | 58 | 9 | 2.5 | 0.09 | 642.85
2025-02-15 | ITM 09 | Hematitinha Premium | 591 | 58 | 9 | 2.5 | 0.09 | 642.85
2025-02-16 | ITM 09 | Hematitinha Premium | 591 | 58 | 9 | 2.5 | 0.09 | 642.85
2025-02-17 | ITM 09 | Hematitinha Premium | 591 | 58 | 9 | 2.5 | 0.09 | 642.85
2025-02-18 | ITM 09 | Hematitinha Premium | 591 | 58 | 9 | 2.5 | 0.09 | 642.85
2025-02-19 | ITM 09 | Hematitinha Premium | 591 | 58 | 9 | 2.5 | 0.09 | 642.85
2025-02-20 | ITM 09 | Hematitinha Premium | 296 | 58 | 9 | 2.5 | 0.09 | 642.85
2025-02-21 | ITM 09 | Hematitinha Premium | 296 | 58 | 9 | 2.5 | 0.09 | 642.85
2025-02-22 | ITM 09 | Hematitinha Premium | 296 | 58 | 9 | 2.5 | 0.09 | 642.85
2025-02-23 | ITM 09 | Hematitinha Premium | 591 | 58 | 9 | 2.5 | 0.09 | 642.85
2025-02-24 | ITM 09 | Hematitinha Premium | 591 | 58 | 9 | 2.5 | 0.09 | 642.85
2025-02-25 | ITM 09 | Hematitinha Premium | 869 | 58 | 9 | 2.5 | 0.09 | 642.85
2025-02-26 | ITM 09 | Hematitinha Premium | 869 | 58 | 9 | 2.5 | 0.09 | 642.85
2025-02-27 | ITM 09 | Hematitinha Premium | 747 | 58 | 9 | 2.5 | 0.09 | 642.85
2025-02-28 | ITM 09 | Hematitinha Premium | 869 | 58 | 9 | 2.5 | 0.09 | 642.85
2025-02-01 | ITM 09 | Sinter Feed Especial | 5400 | 58.5 | 10.5 | 2 | 0.08 | 4750
2025-02-02 | ITM 09 | Sinter Feed Especial | 5400 | 58.5 | 10.5 | 2 | 0.08 | 4750
2025-02-03 | ITM 09 | Sinter Feed Especial | 5400 | 58.5 | 10.5 | 2 | 0.08 | 4750
2025-02-04 | ITM 09 | Sinter Feed Especial | 5400 | 58.5 | 10.5 | 2 | 0.08 | 4750
2025-02-05 | ITM 09 | Sinter Feed Especial | 5400 | 58.5 | 10.5 | 2 | 0.08 | 4750
2025-02-06 | ITM 09 | Sinter Feed Especial | 2700 | 58.5 | 10.5 | 2 | 0.08 | 4750
2025-02-07 | ITM 09 | Sinter Feed Especial | 3200 | 58.5 | 10.5 | 2 | 0.08 | 4750
2025-02-08 | ITM 09 | Sinter Feed Especial | 4200 | 58.5 | 10.5 | 2 | 0.08 | 4750
2025-02-09 | ITM 09 | Sinter Feed Especial | 5200 | 58.5 | 10.5 | 2 | 0.08 | 4750
2025-02-10 | ITM 09 | Sinter Feed Especial | 5200 | 58.5 | 10.5 | 2 | 0.08 | 4750
2025-02-11 | ITM 09 | Sinter Feed Especial | 5200 | 58.5 | 10.5 | 2 | 0.08 | 4750
2025-02-12 | ITM 09 | Sinter Feed Especial | 5200 | 58.5 | 10.5 | 2 | 0.08 | 4750
2025-02-13 | ITM 09 | Sinter Feed Especial | 4295 | 58.5 | 10.5 | 2 | 0.08 | 4750
2025-02-14 | ITM 09 | Sinter Feed Especial | 5200 | 58.5 | 10.5 | 2 | 0.08 | 4750
2025-02-15 | ITM 09 | Sinter Feed Especial | 5200 | 58.5 | 10.5 | 2 | 0.08 | 4750
2025-02-16 | ITM 09 | Sinter Feed Especial | 5200 | 58.5 | 10.5 | 2 | 0.08 | 4750
2025-02-17 | ITM 09 | Sinter Feed Especial | 5200 | 58.5 | 10.5 | 2 | 0.08 | 4750
2025-02-18 | ITM 09 | Sinter Feed Especial | 5200 | 58.5 | 10.5 | 2 | 0.08 | 4750
2025-02-19 | ITM 09 | Sinter Feed Especial | 5200 | 58.5 | 10.5 | 2 | 0.08 | 4750
2025-02-20 | ITM 09 | Sinter Feed Especial | 7166 | 58.5 | 10.5 | 2 | 0.08 | 4750
2025-02-21 | ITM 09 | Sinter Feed Especial | 8278 | 58.5 | 10.5 | 2 | 0.08 | 4750
2025-02-22 | ITM 09 | Sinter Feed Especial | 8278 | 58.5 | 10.5 | 2 | 0.08 | 4750
2025-02-23 | ITM 09 | Sinter Feed Especial | 5078 | 58.5 | 10.5 | 2 | 0.08 | 4750
2025-02-24 | ITM 09 | Sinter Feed Especial | 5078 | 58.5 | 10.5 | 2 | 0.08 | 4750
2025-02-25 | ITM 09 | Sinter Feed Especial | 2200 | 58.5 | 10.5 | 2 | 0.08 | 4750
2025-02-26 | ITM 09 | Sinter Feed Especial | 2200 | 58.5 | 10.5 | 2 | 0.08 | 4750
2025-02-27 | ITM 09 | Sinter Feed Especial | 2200 | 58.5 | 10.5 | 2 | 0.08 | 4750
2025-02-28 | ITM 09 | Sinter Feed Especial | 2200 | 58.5 | 10.5 | 2 | 0.08 | 4750
2025-02-01 | ITM 09 | Sinter Feed Premium | 3200 | 60 | 6.5 | 2 | 0.08 | 4750
2025-02-02 | ITM 09 | Sinter Feed Premium | 3200 | 60 | 6.5 | 2 | 0.08 | 4750
2025-02-03 | ITM 09 | Sinter Feed Premium | 3200 | 60 | 6.5 | 2 | 0.08 | 4750
2025-02-04 | ITM 09 | Sinter Feed Premium | 3200 | 60 | 6.5 | 2 | 0.08 | 4750
2025-02-05 | ITM 09 | Sinter Feed Premium | 3200 | 60 | 6.5 | 2 | 0.08 | 4750
2025-02-06 | ITM 09 | Sinter Feed Premium | 6400 | 60 | 6.5 | 2 | 0.08 | 4750
2025-02-07 | ITM 09 | Sinter Feed Premium | 5084 | 60 | 6.5 | 2 | 0.08 | 4750
2025-02-08 | ITM 09 | Sinter Feed Premium | 6400 | 60 | 6.5 | 2 | 0.08 | 4750
2025-02-09 | ITM 09 | Sinter Feed Premium | 6400 | 60 | 6.5 | 2 | 0.08 | 4750
2025-02-10 | ITM 09 | Sinter Feed Premium | 6400 | 60 | 6.5 | 2 | 0.08 | 4750
2025-02-11 | ITM 09 | Sinter Feed Premium | 5084 | 60 | 6.5 | 2 | 0.08 | 4750
2025-02-12 | ITM 09 | Sinter Feed Premium | 6400 | 60 | 6.5 | 2 | 0.08 | 4750
2025-02-13 | ITM 09 | Sinter Feed Premium | 6400 | 60 | 6.5 | 2 | 0.08 | 4750
2025-02-14 | ITM 09 | Sinter Feed Premium | 6400 | 60 | 6.5 | 2 | 0.08 | 4750
2025-02-15 | ITM 09 | Sinter Feed Premium | 6400 | 60 | 6.5 | 2 | 0.08 | 4750
2025-02-16 | ITM 09 | Sinter Feed Premium | 6400 | 60 | 6.5 | 2 | 0.08 | 4750
2025-02-17 | ITM 09 | Sinter Feed Premium | 6400 | 60 | 6.5 | 2 | 0.08 | 4750
2025-02-18 | ITM 09 | Sinter Feed Premium | 6400 | 60 | 6.5 | 2 | 0.08 | 4750
2025-02-19 | ITM 09 | Sinter Feed Premium | 6400 | 60 | 6.5 | 2 | 0.08 | 4750
2025-02-20 | ITM 09 | Sinter Feed Premium | 3200 | 60 | 6.5 | 2 | 0.08 | 4750
2025-02-21 | ITM 09 | Sinter Feed Premium | 3200 | 60 | 6.5 | 2 | 0.08 | 4750
2025-02-22 | ITM 09 | Sinter Feed Premium | 3200 | 60 | 6.5 | 2 | 0.08 | 4750
2025-02-23 | ITM 09 | Sinter Feed Premium | 6400 | 60 | 6.5 | 2 | 0.08 | 4750
2025-02-24 | ITM 09 | Sinter Feed Premium | 6400 | 60 | 6.5 | 2 | 0.08 | 4750
2025-02-25 | ITM 09 | Sinter Feed Premium | 9400 | 60 | 6.5 | 2 | 0.08 | 4750
2025-02-26 | ITM 09 | Sinter Feed Premium | 9400 | 60 | 6.5 | 2 | 0.08 | 4750
2025-02-27 | ITM 09 | Sinter Feed Premium | 8084 | 60 | 6.5 | 2 | 0.08 | 4750
2025-02-28 | ITM 09 | Sinter Feed Premium | 9400 | 60 | 6.5 | 2 | 0.08 | 4750
2025-02-01 | Scalper | Sinter Feed Especial Scalper | 900 | 57 | 12.5 | 2.5 | 0.085
2025-02-02 | Scalper | Sinter Feed Especial Scalper | 900 | 57 | 12.5 | 2.5 | 0.085
2025-02-03 | Scalper | Sinter Feed Especial Scalper | 900 | 57 | 12.5 | 2.5 | 0.085
2025-02-04 | Scalper | Sinter Feed Especial Scalper | 900 | 57 | 12.5 | 2.5 | 0.085
2025-02-05 | Scalper | Sinter Feed Especial Scalper | 489 | 57 | 12.5 | 2.5 | 0.085
2025-02-06 | Scalper | Sinter Feed Especial Scalper | 900 | 57 | 12.5 | 2.5 | 0.085
2025-02-07 | Scalper | Sinter Feed Especial Scalper | 900 | 57 | 12.5 | 2.5 | 0.085
2025-02-08 | Scalper | Sinter Feed Especial Scalper | 900 | 57 | 12.5 | 2.5 | 0.085
2025-02-09 | Scalper | Sinter Feed Especial Scalper | 900 | 57 | 12.5 | 2.5 | 0.085
2025-02-10 | Scalper | Sinter Feed Especial Scalper | 900 | 57 | 12.5 | 2.5 | 0.085
2025-02-11 | Scalper | Sinter Feed Especial Scalper | 900 | 57 | 12.5 | 2.5 | 0.085
2025-02-12 | Scalper | Sinter Feed Especial Scalper | 489 | 57 | 12.5 | 2.5 | 0.085
2025-02-13 | Scalper | Sinter Feed Especial Scalper | 900 | 57 | 12.5 | 2.5 | 0.085
2025-02-14 | Scalper | Sinter Feed Especial Scalper | 900 | 57 | 12.5 | 2.5 | 0.085
2025-02-15 | Scalper | Sinter Feed Especial Scalper | 900 | 57 | 12.5 | 2.5 | 0.085
2025-02-16 | Scalper | Sinter Feed Especial Scalper | 900 | 57 | 12.5 | 2.5 | 0.085
2025-02-17 | Scalper | Sinter Feed Especial Scalper | 900 | 57 | 12.5 | 2.5 | 0.085
2025-02-18 | Scalper | Sinter Feed Especial Scalper | 900 | 57 | 12.5 | 2.5 | 0.085
2025-02-19 | Scalper | Sinter Feed Especial Scalper | 489 | 57 | 12.5 | 2.5 | 0.085
2025-02-20 | Scalper | Sinter Feed Especial Scalper | 900 | 57 | 12.5 | 2.5 | 0.085
2025-02-21 | Scalper | Sinter Feed Especial Scalper | 900 | 57 | 12.5 | 2.5 | 0.085
2025-02-22 | Scalper | Sinter Feed Especial Scalper | 900 | 57 | 12.5 | 2.5 | 0.085
2025-02-23 | Scalper | Sinter Feed Especial Scalper | 900 | 57 | 12.5 | 2.5 | 0.085
2025-02-24 | Scalper | Sinter Feed Especial Scalper | 900 | 57 | 12.5 | 2.5 | 0.085
2025-02-25 | Scalper | Sinter Feed Especial Scalper | 900 | 57 | 12.5 | 2.5 | 0.085
2025-02-26 | Scalper | Sinter Feed Especial Scalper | 489 | 57 | 12.5 | 2.5 | 0.085
2025-02-27 | Scalper | Sinter Feed Especial Scalper | 900 | 57 | 12.5 | 2.5 | 0.085
2025-02-28 | Scalper | Sinter Feed Especial Scalper | 900 | 57 | 12.5 | 2.5 | 0.085
2025-02-01 | ITM 04 | Hematitinha especial | 0 | 55.5 | 12.5 | 3 | 0.09 | 642.85
2025-02-02 | ITM 04 | Hematitinha especial | 0 | 55.5 | 12.5 | 3 | 0.09 | 642.85
2025-02-03 | ITM 04 | Hematitinha especial | 0 | 55.5 | 12.5 | 3 | 0.09 | 642.85
2025-02-04 | ITM 04 | Hematitinha especial | 0 | 55.5 | 12.5 | 3 | 0.09 | 642.85
2025-02-05 | ITM 04 | Hematitinha especial | 0 | 55.5 | 12.5 | 3 | 0.09 | 642.85
2025-02-06 | ITM 04 | Hematitinha especial | 0 | 55.5 | 12.5 | 3 | 0.09 | 642.85
2025-02-07 | ITM 04 | Hematitinha especial | 0 | 55.5 | 12.5 | 3 | 0.09 | 642.85
2025-02-08 | ITM 04 | Hematitinha especial | 0 | 55.5 | 12.5 | 3 | 0.09 | 642.85
2025-02-09 | ITM 04 | Hematitinha especial | 0 | 55.5 | 12.5 | 3 | 0.09 | 642.85
2025-02-10 | ITM 04 | Hematitinha especial | 0 | 55.5 | 12.5 | 3 | 0.09 | 642.85
2025-02-11 | ITM 04 | Hematitinha especial | 0 | 55.5 | 12.5 | 3 | 0.09 | 642.85
2025-02-12 | ITM 04 | Hematitinha especial | 0 | 55.5 | 12.5 | 3 | 0.09 | 642.85
2025-02-13 | ITM 04 | Hematitinha especial | 0 | 55.5 | 12.5 | 3 | 0.09 | 642.85
2025-02-14 | ITM 04 | Hematitinha especial | 0 | 55.5 | 12.5 | 3 | 0.09 | 642.85
2025-02-15 | ITM 04 | Hematitinha especial | 0 | 55.5 | 12.5 | 3 | 0.09 | 642.85
2025-02-16 | ITM 04 | Hematitinha especial | 0 | 55.5 | 12.5 | 3 | 0.09 | 642.85
2025-02-17 | ITM 04 | Hematitinha especial | 0 | 55.5 | 12.5 | 3 | 0.09 | 642.85
2025-02-18 | ITM 04 | Hematitinha especial | 0 | 55.5 | 12.5 | 3 | 0.09 | 642.85
2025-02-19 | ITM 04 | Hematitinha especial | 0 | 55.5 | 12.5 | 3 | 0.09 | 642.85
2025-02-20 | ITM 04 | Hematitinha especial | 0 | 55.5 | 12.5 | 3 | 0.09 | 642.85
2025-02-21 | ITM 04 | Hematitinha especial | 0 | 55.5 | 12.5 | 3 | 0.09 | 642.85
2025-02-22 | ITM 04 | Hematitinha especial | 0 | 55.5 | 12.5 | 3 | 0.09 | 642.85
2025-02-23 | ITM 04 | Hematitinha especial | 0 | 55.5 | 12.5 | 3 | 0.09 | 642.85
2025-02-24 | ITM 04 | Hematitinha especial | 0 | 55.5 | 12.5 | 3 | 0.09 | 642.85
2025-02-25 | ITM 04 | Hematitinha especial | 0 | 55.5 | 12.5 | 3 | 0.09 | 642.85
2025-02-26 | ITM 04 | Hematitinha especial | 0 | 55.5 | 12.5 | 3 | 0.09 | 642.85
2025-02-27 | ITM 04 | Hematitinha especial | 0 | 55.5 | 12.5 | 3 | 0.09 | 642.85
2025-02-28 | ITM 04 | Hematitinha especial | 0 | 55.5 | 12.5 | 3 | 0.09 | 642.85
2025-02-01 | ITM 04 | Sinter Feed Especial | 0 | 57 | 12.5 | 2.5 | 0.085 | 4750
2025-02-02 | ITM 04 | Sinter Feed Especial | 0 | 57 | 12.5 | 2.5 | 0.085 | 4750
2025-02-03 | ITM 04 | Sinter Feed Especial | 0 | 57 | 12.5 | 2.5 | 0.085 | 4750
2025-02-04 | ITM 04 | Sinter Feed Especial | 0 | 57 | 12.5 | 2.5 | 0.085 | 4750
2025-02-05 | ITM 04 | Sinter Feed Especial | 0 | 57 | 12.5 | 2.5 | 0.085 | 4750
2025-02-06 | ITM 04 | Sinter Feed Especial | 0 | 57 | 12.5 | 2.5 | 0.085 | 4750
2025-02-07 | ITM 04 | Sinter Feed Especial | 0 | 57 | 12.5 | 2.5 | 0.085 | 4750
2025-02-08 | ITM 04 | Sinter Feed Especial | 0 | 57 | 12.5 | 2.5 | 0.085 | 4750
2025-02-09 | ITM 04 | Sinter Feed Especial | 0 | 57 | 12.5 | 2.5 | 0.085 | 4750
2025-02-10 | ITM 04 | Sinter Feed Especial | 0 | 57 | 12.5 | 2.5 | 0.085 | 4750
2025-02-11 | ITM 04 | Sinter Feed Especial | 0 | 57 | 12.5 | 2.5 | 0.085 | 4750
2025-02-12 | ITM 04 | Sinter Feed Especial | 0 | 57 | 12.5 | 2.5 | 0.085 | 4750
2025-02-13 | ITM 04 | Sinter Feed Especial | 0 | 57 | 12.5 | 2.5 | 0.085 | 4750
2025-02-14 | ITM 04 | Sinter Feed Especial | 0 | 57 | 12.5 | 2.5 | 0.085 | 4750
2025-02-15 | ITM 04 | Sinter Feed Especial | 0 | 57 | 12.5 | 2.5 | 0.085 | 4750
2025-02-16 | ITM 04 | Sinter Feed Especial | 0 | 57 | 12.5 | 2.5 | 0.085 | 4750
2025-02-17 | ITM 04 | Sinter Feed Especial | 0 | 57 | 12.5 | 2.5 | 0.085 | 4750
2025-02-18 | ITM 04 | Sinter Feed Especial | 0 | 57 | 12.5 | 2.5 | 0.085 | 4750
2025-02-19 | ITM 04 | Sinter Feed Especial | 0 | 57 | 12.5 | 2.5 | 0.085 | 4750
2025-02-20 | ITM 04 | Sinter Feed Especial | 0 | 57 | 12.5 | 2.5 | 0.085 | 4750
2025-02-21 | ITM 04 | Sinter Feed Especial | 0 | 57 | 12.5 | 2.5 | 0.085 | 4750
2025-02-22 | ITM 04 | Sinter Feed Especial | 0 | 57 | 12.5 | 2.5 | 0.085 | 4750
2025-02-23 | ITM 04 | Sinter Feed Especial | 0 | 57 | 12.5 | 2.5 | 0.085 | 4750
2025-02-24 | ITM 04 | Sinter Feed Especial | 0 | 57 | 12.5 | 2.5 | 0.085 | 4750
2025-02-25 | ITM 04 | Sinter Feed Especial | 0 | 57 | 12.5 | 2.5 | 0.085 | 4750
2025-02-26 | ITM 04 | Sinter Feed Especial | 0 | 57 | 12.5 | 2.5 | 0.085 | 4750
2025-02-27 | ITM 04 | Sinter Feed Especial | 0 | 57 | 12.5 | 2.5 | 0.085 | 4750
2025-02-28 | ITM 04 | Sinter Feed Especial | 0 | 57 | 12.5 | 2.5 | 0.085 | 4750
2025-02-01 | ITM 04 | Hematitinha Comum | 125 | 47 | 27 | 2 | 0.1 | 642.85
2025-02-02 | ITM 04 | Hematitinha Comum | 125 | 47 | 27 | 2 | 0.1 | 642.85
2025-02-03 | ITM 04 | Hematitinha Comum | 125 | 47 | 27 | 2 | 0.1 | 642.85
2025-02-04 | ITM 04 | Hematitinha Comum | 125 | 47 | 27 | 2 | 0.1 | 642.85
2025-02-05 | ITM 04 | Hematitinha Comum | 125 | 47 | 27 | 2 | 0.1 | 642.85
2025-02-06 | ITM 04 | Hematitinha Comum | 125 | 47 | 27 | 2 | 0.1 | 642.85
2025-02-07 | ITM 04 | Hematitinha Comum | 125 | 47 | 27 | 2 | 0.1 | 642.85
2025-02-08 | ITM 04 | Hematitinha Comum | 125 | 47 | 27 | 2 | 0.1 | 642.85
2025-02-09 | ITM 04 | Hematitinha Comum | 125 | 47 | 27 | 2 | 0.1 | 642.85
2025-02-10 | ITM 04 | Hematitinha Comum | 125 | 47 | 27 | 2 | 0.1 | 642.85
2025-02-11 | ITM 04 | Hematitinha Comum | 125 | 47 | 27 | 2 | 0.1 | 642.85
2025-02-12 | ITM 04 | Hematitinha Comum | 125 | 47 | 27 | 2 | 0.1 | 642.85
2025-02-13 | ITM 04 | Hematitinha Comum | 125 | 47 | 27 | 2 | 0.1 | 642.85
2025-02-14 | ITM 04 | Hematitinha Comum | 125 | 47 | 27 | 2 | 0.1 | 642.85
2025-02-15 | ITM 04 | Hematitinha Comum | 125 | 47 | 27 | 2 | 0.1 | 642.85
2025-02-16 | ITM 04 | Hematitinha Comum | 125 | 47 | 27 | 2 | 0.1 | 642.85
2025-02-17 | ITM 04 | Hematitinha Comum | 125 | 47 | 27 | 2 | 0.1 | 642.85
2025-02-18 | ITM 04 | Hematitinha Comum | 125 | 47 | 27 | 2 | 0.1 | 642.85
2025-02-19 | ITM 04 | Hematitinha Comum | 125 | 47 | 27 | 2 | 0.1 | 642.85
2025-02-20 | ITM 04 | Hematitinha Comum | 125 | 47 | 27 | 2 | 0.1 | 642.85
2025-02-21 | ITM 04 | Hematitinha Comum | 125 | 47 | 27 | 2 | 0.1 | 642.85
2025-02-22 | ITM 04 | Hematitinha Comum | 125 | 47 | 27 | 2 | 0.1 | 642.85
2025-02-23 | ITM 04 | Hematitinha Comum | 125 | 47 | 27 | 2 | 0.1 | 642.85
2025-02-24 | ITM 04 | Hematitinha Comum | 125 | 47 | 27 | 2 | 0.1 | 642.85
2025-02-25 | ITM 04 | Hematitinha Comum | 125 | 47 | 27 | 2 | 0.1 | 642.85
2025-02-26 | ITM 04 | Hematitinha Comum | 125 | 47 | 27 | 2 | 0.1 | 642.85
2025-02-27 | ITM 04 | Hematitinha Comum | 125 | 47 | 27 | 2 | 0.1 | 642.85
2025-02-28 | ITM 04 | Hematitinha Comum | 125 | 47 | 27 | 2 | 0.1 | 642.85
2025-02-01 | ITM 02 | Sinter Feed | 750 | 56.1 | 16.8 | 1 | 0.06 | 942.85
2025-02-02 | ITM 02 | Sinter Feed | 750 | 56.1 | 16.8 | 1 | 0.06 | 942.85
2025-02-03 | ITM 02 | Sinter Feed | 750 | 56.1 | 16.8 | 1 | 0.06 | 942.85
2025-02-04 | ITM 02 | Sinter Feed | 750 | 56.1 | 16.8 | 1 | 0.06 | 942.85
2025-02-05 | ITM 02 | Sinter Feed | 750 | 56.1 | 16.8 | 1 | 0.06 | 942.85
2025-02-06 | ITM 02 | Sinter Feed | 750 | 56.1 | 16.8 | 1 | 0.06 | 942.85
2025-02-07 | ITM 02 | Sinter Feed | 750 | 56.1 | 16.8 | 1 | 0.06 | 942.85
2025-02-08 | ITM 02 | Sinter Feed | 750 | 56.1 | 16.8 | 1 | 0.06 | 942.85
2025-02-09 | ITM 02 | Sinter Feed | 750 | 56.1 | 16.8 | 1 | 0.06 | 942.85
2025-02-10 | ITM 02 | Sinter Feed | 750 | 56.1 | 16.8 | 1 | 0.06 | 942.85
2025-02-11 | ITM 02 | Sinter Feed | 750 | 56.1 | 16.8 | 1 | 0.06 | 942.85
2025-02-12 | ITM 02 | Sinter Feed | 750 | 56.1 | 16.8 | 1 | 0.06 | 942.85
2025-02-13 | ITM 02 | Sinter Feed | 750 | 56.1 | 16.8 | 1 | 0.06 | 942.85
2025-02-14 | ITM 02 | Sinter Feed | 750 | 56.1 | 16.8 | 1 | 0.06 | 942.85
2025-02-15 | ITM 02 | Sinter Feed | 750 | 56.1 | 16.8 | 1 | 0.06 | 942.85
2025-02-16 | ITM 02 | Sinter Feed | 750 | 56.1 | 16.8 | 1 | 0.06 | 942.85
2025-02-17 | ITM 02 | Sinter Feed | 750 | 56.1 | 16.8 | 1 | 0.06 | 942.85
2025-02-18 | ITM 02 | Sinter Feed | 750 | 56.1 | 16.8 | 1 | 0.06 | 942.85
2025-02-19 | ITM 02 | Sinter Feed | 442 | 56.1 | 16.8 | 1 | 0.06 | 942.85
2025-02-20 | ITM 02 | Sinter Feed | 750 | 56.1 | 16.8 | 1 | 0.06 | 942.85
2025-02-21 | ITM 02 | Sinter Feed | 750 | 56.1 | 16.8 | 1 | 0.06 | 942.85
2025-02-22 | ITM 02 | Sinter Feed | 750 | 56.1 | 16.8 | 1 | 0.06 | 942.85
2025-02-23 | ITM 02 | Sinter Feed | 750 | 56.1 | 16.8 | 1 | 0.06 | 942.85
2025-02-24 | ITM 02 | Sinter Feed | 750 | 56.1 | 16.8 | 1 | 0.06 | 942.85
2025-02-25 | ITM 02 | Sinter Feed | 750 | 56.1 | 16.8 | 1 | 0.06 | 942.85
2025-02-26 | ITM 02 | Sinter Feed | 750 | 56.1 | 16.8 | 1 | 0.06 | 942.85
2025-02-27 | ITM 02 | Sinter Feed | 750 | 56.1 | 16.8 | 1 | 0.06 | 942.85
2025-02-28 | ITM 02 | Sinter Feed | 750 | 56.1 | 16.8 | 1 | 0.06 | 942.85
2025-02-01 | ITM 02 A | Sinter Feed | 750 | 59 | 12.5 | 1 | 0.06 | 942.85
2025-02-02 | ITM 02 A | Sinter Feed | 750 | 59 | 12.5 | 1 | 0.06 | 942.85
2025-02-03 | ITM 02 A | Sinter Feed | 750 | 59 | 12.5 | 1 | 0.06 | 942.85
2025-02-04 | ITM 02 A | Sinter Feed | 750 | 59 | 12.5 | 1 | 0.06 | 942.85
2025-02-05 | ITM 02 A | Sinter Feed | 750 | 59 | 12.5 | 1 | 0.06 | 942.85
2025-02-06 | ITM 02 A | Sinter Feed | 750 | 59 | 12.5 | 1 | 0.06 | 942.85
2025-02-07 | ITM 02 A | Sinter Feed | 750 | 59 | 12.5 | 1 | 0.06 | 942.85
2025-02-08 | ITM 02 A | Sinter Feed | 750 | 59 | 12.5 | 1 | 0.06 | 942.85
2025-02-09 | ITM 02 A | Sinter Feed | 750 | 59 | 12.5 | 1 | 0.06 | 942.85
2025-02-10 | ITM 02 A | Sinter Feed | 750 | 59 | 12.5 | 1 | 0.06 | 942.85
2025-02-11 | ITM 02 A | Sinter Feed | 750 | 59 | 12.5 | 1 | 0.06 | 942.85
2025-02-12 | ITM 02 A | Sinter Feed | 750 | 59 | 12.5 | 1 | 0.06 | 942.85
2025-02-13 | ITM 02 A | Sinter Feed | 750 | 59 | 12.5 | 1 | 0.06 | 942.85
2025-02-14 | ITM 02 A | Sinter Feed | 750 | 59 | 12.5 | 1 | 0.06 | 942.85
2025-02-15 | ITM 02 A | Sinter Feed | 750 | 59 | 12.5 | 1 | 0.06 | 942.85
2025-02-16 | ITM 02 A | Sinter Feed | 750 | 59 | 12.5 | 1 | 0.06 | 942.85
2025-02-17 | ITM 02 A | Sinter Feed | 750 | 59 | 12.5 | 1 | 0.06 | 942.85
2025-02-18 | ITM 02 A | Sinter Feed | 442 | 59 | 12.5 | 1 | 0.06 | 942.85
2025-02-19 | ITM 02 A | Sinter Feed | 750 | 59 | 12.5 | 1 | 0.06 | 942.85
2025-02-20 | ITM 02 A | Sinter Feed | 750 | 59 | 12.5 | 1 | 0.06 | 942.85
2025-02-21 | ITM 02 A | Sinter Feed | 750 | 59 | 12.5 | 1 | 0.06 | 942.85
2025-02-22 | ITM 02 A | Sinter Feed | 750 | 59 | 12.5 | 1 | 0.06 | 942.85
2025-02-23 | ITM 02 A | Sinter Feed | 750 | 59 | 12.5 | 1 | 0.06 | 942.85
2025-02-24 | ITM 02 A | Sinter Feed | 750 | 59 | 12.5 | 1 | 0.06 | 942.85
2025-02-25 | ITM 02 A | Sinter Feed | 750 | 59 | 12.5 | 1 | 0.06 | 942.85
2025-02-26 | ITM 02 A | Sinter Feed | 750 | 59 | 12.5 | 1 | 0.06 | 942.85
2025-02-27 | ITM 02 A | Sinter Feed | 750 | 59 | 12.5 | 1 | 0.06 | 942.85
2025-02-28 | ITM 02 A | Sinter Feed | 750 | 59 | 12.5 | 1 | 0.06 | 942.85
2025-02-01 | ITM 02 B | Sinter Feed | 600 | 59 | 12.5 | 1 | 0.06 | 942.85
2025-02-02 | ITM 02 B | Sinter Feed | 600 | 59 | 12.5 | 1 | 0.06 | 942.85
2025-02-03 | ITM 02 B | Sinter Feed | 600 | 59 | 12.5 | 1 | 0.06 | 942.85
2025-02-04 | ITM 02 B | Sinter Feed | 600 | 59 | 12.5 | 1 | 0.06 | 942.85
2025-02-05 | ITM 02 B | Sinter Feed | 600 | 59 | 12.5 | 1 | 0.06 | 942.85
2025-02-06 | ITM 02 B | Sinter Feed | 353 | 59 | 12.5 | 1 | 0.06 | 942.85
2025-02-07 | ITM 02 B | Sinter Feed | 600 | 59 | 12.5 | 1 | 0.06 | 942.85
2025-02-08 | ITM 02 B | Sinter Feed | 600 | 59 | 12.5 | 1 | 0.06 | 942.85
2025-02-09 | ITM 02 B | Sinter Feed | 600 | 59 | 12.5 | 1 | 0.06 | 942.85
2025-02-10 | ITM 02 B | Sinter Feed | 600 | 59 | 12.5 | 1 | 0.06 | 942.85
2025-02-11 | ITM 02 B | Sinter Feed | 600 | 59 | 12.5 | 1 | 0.06 | 942.85
2025-02-12 | ITM 02 B | Sinter Feed | 600 | 59 | 12.5 | 1 | 0.06 | 942.85
2025-02-13 | ITM 02 B | Sinter Feed | 600 | 59 | 12.5 | 1 | 0.06 | 942.85
2025-02-14 | ITM 02 B | Sinter Feed | 600 | 59 | 12.5 | 1 | 0.06 | 942.85
2025-02-15 | ITM 02 B | Sinter Feed | 600 | 59 | 12.5 | 1 | 0.06 | 942.85
2025-02-16 | ITM 02 B | Sinter Feed | 600 | 59 | 12.5 | 1 | 0.06 | 942.85
2025-02-17 | ITM 02 B | Sinter Feed | 600 | 59 | 12.5 | 1 | 0.06 | 942.85
2025-02-18 | ITM 02 B | Sinter Feed | 600 | 59 | 12.5 | 1 | 0.06 | 942.85
2025-02-19 | ITM 02 B | Sinter Feed | 600 | 59 | 12.5 | 1 | 0.06 | 942.85
2025-02-20 | ITM 02 B | Sinter Feed | 600 | 59 | 12.5 | 1 | 0.06 | 942.85
2025-02-21 | ITM 02 B | Sinter Feed | 600 | 59 | 12.5 | 1 | 0.06 | 942.85
2025-02-22 | ITM 02 B | Sinter Feed | 600 | 59 | 12.5 | 1 | 0.06 | 942.85
2025-02-23 | ITM 02 B | Sinter Feed | 600 | 59 | 12.5 | 1 | 0.06 | 942.85
2025-02-24 | ITM 02 B | Sinter Feed | 600 | 59 | 12.5 | 1 | 0.06 | 942.85
2025-02-25 | ITM 02 B | Sinter Feed | 600 | 59 | 12.5 | 1 | 0.06 | 942.85
2025-02-26 | ITM 02 B | Sinter Feed | 353 | 59 | 12.5 | 1 | 0.06 | 942.85
2025-02-27 | ITM 02 B | Sinter Feed | 600 | 59 | 12.5 | 1 | 0.06 | 942.85
2025-02-28 | ITM 02 B | Sinter Feed | 600 | 59 | 12.5 | 1 | 0.06 | 942.85
2025-02-01 | ITM 08 | Pellet Feed | 4800 | 62.5 | 7.5 | 1 | 0.06 | 5355
2025-02-02 | ITM 08 | Pellet Feed | 4800 | 62.5 | 7.5 | 1 | 0.06 | 5355
2025-02-03 | ITM 08 | Pellet Feed | 4800 | 62.5 | 7.5 | 1 | 0.06 | 5355
2025-02-04 | ITM 08 | Pellet Feed | 4800 | 62.5 | 7.5 | 1 | 0.06 | 5355
2025-02-05 | ITM 08 | Pellet Feed | 4800 | 62.5 | 7.5 | 1 | 0.06 | 5355
2025-02-06 | ITM 08 | Pellet Feed | 4800 | 62.5 | 7.5 | 1 | 0.06 | 5355
2025-02-07 | ITM 08 | Pellet Feed | 4800 | 62.5 | 7.5 | 1 | 0.06 | 5355
2025-02-08 | ITM 08 | Pellet Feed | 4800 | 62.5 | 7.5 | 1 | 0.06 | 5355
2025-02-09 | ITM 08 | Pellet Feed | 4800 | 62.5 | 7.5 | 1 | 0.06 | 5355
2025-02-10 | ITM 08 | Pellet Feed | 3804 | 62.5 | 7.5 | 1 | 0.06 | 5355
2025-02-11 | ITM 08 | Pellet Feed | 4800 | 62.5 | 7.5 | 1 | 0.06 | 5355
2025-02-12 | ITM 08 | Pellet Feed | 3804 | 62.5 | 7.5 | 1 | 0.06 | 5355
2025-02-13 | ITM 08 | Pellet Feed | 4800 | 62.5 | 7.5 | 1 | 0.06 | 5355
2025-02-14 | ITM 08 | Pellet Feed | 3804 | 62.5 | 7.5 | 1 | 0.06 | 5355
2025-02-15 | ITM 08 | Pellet Feed | 4800 | 62.5 | 7.5 | 1 | 0.06 | 5355
2025-02-16 | ITM 08 | Pellet Feed | 4800 | 62.5 | 7.5 | 1 | 0.06 | 5355
2025-02-17 | ITM 08 | Pellet Feed | 3804 | 62.5 | 7.5 | 1 | 0.06 | 5355
2025-02-18 | ITM 08 | Pellet Feed | 4800 | 62.5 | 7.5 | 1 | 0.06 | 5355
2025-02-19 | ITM 08 | Pellet Feed | 4800 | 62.5 | 7.5 | 1 | 0.06 | 5355
2025-02-20 | ITM 08 | Pellet Feed | 4800 | 62.5 | 7.5 | 1 | 0.06 | 5355
2025-02-21 | ITM 08 | Pellet Feed | 4800 | 62.5 | 7.5 | 1 | 0.06 | 5355
2025-02-22 | ITM 08 | Pellet Feed | 4800 | 62.5 | 7.5 | 1 | 0.06 | 5355
2025-02-23 | ITM 08 | Pellet Feed | 4800 | 62.5 | 7.5 | 1 | 0.06 | 5355
2025-02-24 | ITM 08 | Pellet Feed | 3804 | 62.5 | 7.5 | 1 | 0.06 | 5355
2025-02-25 | ITM 08 | Pellet Feed | 4800 | 62.5 | 7.5 | 1 | 0.06 | 5355
2025-02-26 | ITM 08 | Pellet Feed | 4800 | 62.5 | 7.5 | 1 | 0.06 | 5355
2025-02-27 | ITM 08 | Pellet Feed | 4800 | 62.5 | 7.5 | 1 | 0.06 | 5355
2025-02-28 | ITM 08 | Pellet Feed | 4800 | 62.5 | 7.5 | 1 | 0.06 | 5355
2025-03-01 | ITM 09 | Hematitinha Especial | 0 | 55.5 | 12.5 | 3 | 0.09 | 580.64
2025-03-02 | ITM 09 | Hematitinha Especial | 0 | 55.5 | 12.5 | 3 | 0.09 | 580.64
2025-03-03 | ITM 09 | Hematitinha Especial | 0 | 55.5 | 12.5 | 3 | 0.09 | 580.64
2025-03-04 | ITM 09 | Hematitinha Especial | 0 | 55.5 | 12.5 | 3 | 0.09 | 580.64
2025-03-05 | ITM 09 | Hematitinha Especial | 0 | 55.5 | 12.5 | 3 | 0.09 | 580.64
2025-03-06 | ITM 09 | Hematitinha Especial | 0 | 55.5 | 12.5 | 3 | 0.09 | 580.64
2025-03-07 | ITM 09 | Hematitinha Especial | 0 | 55.5 | 12.5 | 3 | 0.09 | 580.64
2025-03-08 | ITM 09 | Hematitinha Especial | 0 | 55.5 | 12.5 | 3 | 0.09 | 580.64
2025-03-09 | ITM 09 | Hematitinha Especial | 0 | 55.5 | 12.5 | 3 | 0.09 | 580.64
2025-03-10 | ITM 09 | Hematitinha Especial | 0 | 55.5 | 12.5 | 3 | 0.09 | 580.64
2025-03-11 | ITM 09 | Hematitinha Especial | 0 | 55.5 | 12.5 | 3 | 0.09 | 580.64
2025-03-12 | ITM 09 | Hematitinha Especial | 0 | 55.5 | 12.5 | 3 | 0.09 | 580.64
2025-03-13 | ITM 09 | Hematitinha Especial | 0 | 55.5 | 12.5 | 3 | 0.09 | 580.64
2025-03-14 | ITM 09 | Hematitinha Especial | 0 | 55.5 | 12.5 | 3 | 0.09 | 580.64
2025-03-15 | ITM 09 | Hematitinha Especial | 0 | 55.5 | 12.5 | 3 | 0.09 | 580.64
2025-03-16 | ITM 09 | Hematitinha Especial | 0 | 55.5 | 12.5 | 3 | 0.09 | 580.64
2025-03-17 | ITM 09 | Hematitinha Especial | 0 | 55.5 | 12.5 | 3 | 0.09 | 580.64
2025-03-18 | ITM 09 | Hematitinha Especial | 0 | 55.5 | 12.5 | 3 | 0.09 | 580.64
2025-03-19 | ITM 09 | Hematitinha Especial | 0 | 55.5 | 12.5 | 3 | 0.09 | 580.64
2025-03-20 | ITM 09 | Hematitinha Especial | 0 | 55.5 | 12.5 | 3 | 0.09 | 580.64
2025-03-21 | ITM 09 | Hematitinha Especial | 0 | 55.5 | 12.5 | 3 | 0.09 | 580.64
2025-03-22 | ITM 09 | Hematitinha Especial | 0 | 55.5 | 12.5 | 3 | 0.09 | 580.64
2025-03-23 | ITM 09 | Hematitinha Especial | 0 | 55.5 | 12.5 | 3 | 0.09 | 580.64
2025-03-24 | ITM 09 | Hematitinha Especial | 0 | 55.5 | 12.5 | 3 | 0.09 | 580.64
2025-03-25 | ITM 09 | Hematitinha Especial | 0 | 55.5 | 12.5 | 3 | 0.09 | 580.64
2025-03-26 | ITM 09 | Hematitinha Especial | 0 | 55.5 | 12.5 | 3 | 0.09 | 580.64
2025-03-27 | ITM 09 | Hematitinha Especial | 0 | 55.5 | 12.5 | 3 | 0.09 | 580.64
2025-03-28 | ITM 09 | Hematitinha Especial | 0 | 55.5 | 12.5 | 3 | 0.09 | 580.64
2025-03-29 | ITM 09 | Hematitinha Especial | 0 | 55.5 | 12.5 | 3 | 0.09 | 580.64
2025-03-30 | ITM 09 | Hematitinha Especial | 0 | 55.5 | 12.5 | 3 | 0.09 | 580.64
2025-03-31 | ITM 09 | Hematitinha Especial | 0 | 55.5 | 12.5 | 3 | 0.09 | 580.64
2025-03-01 | ITM 09 | Hematitinha Premium | 885 | 58 | 9 | 2.5 | 0.09 | 580.64
2025-03-02 | ITM 09 | Hematitinha Premium | 870 | 58 | 9 | 2.5 | 0.09 | 580.64
2025-03-03 | ITM 09 | Hematitinha Premium | 870 | 58 | 9 | 2.5 | 0.09 | 580.64
2025-03-04 | ITM 09 | Hematitinha Premium | 855 | 58 | 9 | 2.5 | 0.09 | 580.64
2025-03-05 | ITM 09 | Hematitinha Premium | 768.6413 | 58 | 9 | 2.5 | 0.09 | 580.64
2025-03-06 | ITM 09 | Hematitinha Premium | 855 | 58 | 9 | 2.5 | 0.09 | 580.64
2025-03-07 | ITM 09 | Hematitinha Premium | 756.3043 | 58 | 9 | 2.5 | 0.09 | 580.64
2025-03-08 | ITM 09 | Hematitinha Premium | 615 | 58 | 9 | 2.5 | 0.09 | 580.64
2025-03-09 | ITM 09 | Hematitinha Premium | 615 | 58 | 9 | 2.5 | 0.09 | 580.64
2025-03-10 | ITM 09 | Hematitinha Premium | 615 | 58 | 9 | 2.5 | 0.09 | 580.64
2025-03-11 | ITM 09 | Hematitinha Premium | 615 | 58 | 9 | 2.5 | 0.09 | 580.64
2025-03-12 | ITM 09 | Hematitinha Premium | 615 | 58 | 9 | 2.5 | 0.09 | 580.64
2025-03-13 | ITM 09 | Hematitinha Premium | 615 | 58 | 9 | 2.5 | 0.09 | 580.64
2025-03-14 | ITM 09 | Hematitinha Premium | 534.8098 | 58 | 9 | 2.5 | 0.09 | 580.64
2025-03-15 | ITM 09 | Hematitinha Premium | 615 | 58 | 9 | 2.5 | 0.09 | 580.64
2025-03-16 | ITM 09 | Hematitinha Premium | 615 | 58 | 9 | 2.5 | 0.09 | 580.64
2025-03-17 | ITM 09 | Hematitinha Premium | 615 | 58 | 9 | 2.5 | 0.09 | 580.64
2025-03-18 | ITM 09 | Hematitinha Premium | 615 | 58 | 9 | 2.5 | 0.09 | 580.64
2025-03-19 | ITM 09 | Hematitinha Premium | 615 | 58 | 9 | 2.5 | 0.09 | 580.64
2025-03-20 | ITM 09 | Hematitinha Premium | 463.4511 | 58 | 9 | 2.5 | 0.09 | 580.64
2025-03-21 | ITM 09 | Hematitinha Premium | 630 | 58 | 9 | 2.5 | 0.09 | 580.64
2025-03-22 | ITM 09 | Hematitinha Premium | 630 | 58 | 9 | 2.5 | 0.09 | 580.64
2025-03-23 | ITM 09 | Hematitinha Premium | 615 | 58 | 9 | 2.5 | 0.09 | 580.64
2025-03-24 | ITM 09 | Hematitinha Premium | 615 | 58 | 9 | 2.5 | 0.09 | 580.64
2025-03-25 | ITM 09 | Hematitinha Premium | 528.6413 | 58 | 9 | 2.5 | 0.09 | 580.64
2025-03-26 | ITM 09 | Hematitinha Premium | 615 | 58 | 9 | 2.5 | 0.09 | 580.64
2025-03-27 | ITM 09 | Hematitinha Premium | 615 | 58 | 9 | 2.5 | 0.09 | 580.64
2025-03-28 | ITM 09 | Hematitinha Premium | 615 | 58 | 9 | 2.5 | 0.09 | 580.64
2025-03-29 | ITM 09 | Hematitinha Premium | 615 | 58 | 9 | 2.5 | 0.09 | 580.64
2025-03-30 | ITM 09 | Hematitinha Premium | 615 | 58 | 9 | 2.5 | 0.09 | 580.64
2025-03-31 | ITM 09 | Hematitinha Premium | 615 | 58 | 9 | 2.5 | 0.09 | 580.64
2025-03-01 | ITM 09 | Sinter Feed Especial | 9200 | 58.5 | 10.5 | 2 | 0.08 | 4290.32
2025-03-02 | ITM 09 | Sinter Feed Especial | 6200 | 58.5 | 10.5 | 2 | 0.08 | 4290.32
2025-03-03 | ITM 09 | Sinter Feed Especial | 6200 | 58.5 | 10.5 | 2 | 0.08 | 4290.32
2025-03-04 | ITM 09 | Sinter Feed Especial | 3200 | 58.5 | 10.5 | 2 | 0.08 | 4290.32
2025-03-05 | ITM 09 | Sinter Feed Especial | 3200 | 58.5 | 10.5 | 2 | 0.08 | 4290.32
2025-03-06 | ITM 09 | Sinter Feed Especial | 3200 | 58.5 | 10.5 | 2 | 0.08 | 4290.32
2025-03-07 | ITM 09 | Sinter Feed Especial | 1884.058 | 58.5 | 10.5 | 2 | 0.08 | 4290.32
2025-03-08 | ITM 09 | Sinter Feed Especial | 0 | 58.5 | 10.5 | 2 | 0.08 | 4290.32
2025-03-09 | ITM 09 | Sinter Feed Especial | 0 | 58.5 | 10.5 | 2 | 0.08 | 4290.32
2025-03-10 | ITM 09 | Sinter Feed Especial | 0 | 58.5 | 10.5 | 2 | 0.08 | 4290.32
2025-03-11 | ITM 09 | Sinter Feed Especial | 0 | 58.5 | 10.5 | 2 | 0.08 | 4290.32
2025-03-12 | ITM 09 | Sinter Feed Especial | 0 | 58.5 | 10.5 | 2 | 0.08 | 4290.32
2025-03-13 | ITM 09 | Sinter Feed Especial | 0 | 58.5 | 10.5 | 2 | 0.08 | 4290.32
2025-03-14 | ITM 09 | Sinter Feed Especial | 0 | 58.5 | 10.5 | 2 | 0.08 | 4290.32
2025-03-15 | ITM 09 | Sinter Feed Especial | 0 | 58.5 | 10.5 | 2 | 0.08 | 4290.32
2025-03-16 | ITM 09 | Sinter Feed Especial | 0 | 58.5 | 10.5 | 2 | 0.08 | 4290.32
2025-03-17 | ITM 09 | Sinter Feed Especial | 0 | 58.5 | 10.5 | 2 | 0.08 | 4290.32
2025-03-18 | ITM 09 | Sinter Feed Especial | 0 | 58.5 | 10.5 | 2 | 0.08 | 4290.32
2025-03-19 | ITM 09 | Sinter Feed Especial | 0 | 58.5 | 10.5 | 2 | 0.08 | 4290.32
2025-03-20 | ITM 09 | Sinter Feed Especial | 3000 | 58.5 | 10.5 | 2 | 0.08 | 4290.32
2025-03-21 | ITM 09 | Sinter Feed Especial | 3000 | 58.5 | 10.5 | 2 | 0.08 | 4290.32
2025-03-22 | ITM 09 | Sinter Feed Especial | 3000 | 58.5 | 10.5 | 2 | 0.08 | 4290.32
2025-03-23 | ITM 09 | Sinter Feed Especial | 0 | 58.5 | 10.5 | 2 | 0.08 | 4290.32
2025-03-24 | ITM 09 | Sinter Feed Especial | 0 | 58.5 | 10.5 | 2 | 0.08 | 4290.32
2025-03-25 | ITM 09 | Sinter Feed Especial | 0 | 58.5 | 10.5 | 2 | 0.08 | 4290.32
2025-03-26 | ITM 09 | Sinter Feed Especial | 0 | 58.5 | 10.5 | 2 | 0.08 | 4290.32
2025-03-27 | ITM 09 | Sinter Feed Especial | 0 | 58.5 | 10.5 | 2 | 0.08 | 4290.32
2025-03-28 | ITM 09 | Sinter Feed Especial | 0 | 58.5 | 10.5 | 2 | 0.08 | 4290.32
2025-03-29 | ITM 09 | Sinter Feed Especial | 0 | 58.5 | 10.5 | 2 | 0.08 | 4290.32
2025-03-30 | ITM 09 | Sinter Feed Especial | 0 | 58.5 | 10.5 | 2 | 0.08 | 4290.32
2025-03-31 | ITM 09 | Sinter Feed Especial | 0 | 58.5 | 10.5 | 2 | 0.08 | 4290.32
2025-03-01 | ITM 09 | Sinter Feed Premium | 0 | 60 | 6.5 | 2 | 0.08 | 4290.32
2025-03-02 | ITM 09 | Sinter Feed Premium | 3000 | 60 | 6.5 | 2 | 0.08 | 4290.32
2025-03-03 | ITM 09 | Sinter Feed Premium | 3000 | 60 | 6.5 | 2 | 0.08 | 4290.32
2025-03-04 | ITM 09 | Sinter Feed Premium | 6000 | 60 | 6.5 | 2 | 0.08 | 4290.32
2025-03-05 | ITM 09 | Sinter Feed Premium | 4766.304 | 60 | 6.5 | 2 | 0.08 | 4290.32
2025-03-06 | ITM 09 | Sinter Feed Premium | 6000 | 60 | 6.5 | 2 | 0.08 | 4290.32
2025-03-07 | ITM 09 | Sinter Feed Premium | 6000 | 60 | 6.5 | 2 | 0.08 | 4290.32
2025-03-08 | ITM 09 | Sinter Feed Premium | 6000 | 60 | 6.5 | 2 | 0.08 | 4290.32
2025-03-09 | ITM 09 | Sinter Feed Premium | 6000 | 60 | 6.5 | 2 | 0.08 | 4290.32
2025-03-10 | ITM 09 | Sinter Feed Premium | 6000 | 60 | 6.5 | 2 | 0.08 | 4290.32
2025-03-11 | ITM 09 | Sinter Feed Premium | 6000 | 60 | 6.5 | 2 | 0.08 | 4290.32
2025-03-12 | ITM 09 | Sinter Feed Premium | 6000 | 60 | 6.5 | 2 | 0.08 | 4290.32
2025-03-13 | ITM 09 | Sinter Feed Premium | 6000 | 60 | 6.5 | 2 | 0.08 | 4290.32
2025-03-14 | ITM 09 | Sinter Feed Premium | 6000 | 60 | 6.5 | 2 | 0.08 | 4290.32
2025-03-15 | ITM 09 | Sinter Feed Premium | 6000 | 60 | 6.5 | 2 | 0.08 | 4290.32
2025-03-16 | ITM 09 | Sinter Feed Premium | 6000 | 60 | 6.5 | 2 | 0.08 | 4290.32
2025-03-17 | ITM 09 | Sinter Feed Premium | 6000 | 60 | 6.5 | 2 | 0.08 | 4290.32
2025-03-18 | ITM 09 | Sinter Feed Premium | 6000 | 60 | 6.5 | 2 | 0.08 | 4290.32
2025-03-19 | ITM 09 | Sinter Feed Premium | 6000 | 60 | 6.5 | 2 | 0.08 | 4290.32
2025-03-20 | ITM 09 | Sinter Feed Premium | 1766.304 | 60 | 6.5 | 2 | 0.08 | 4290.32
2025-03-21 | ITM 09 | Sinter Feed Premium | 3000 | 60 | 6.5 | 2 | 0.08 | 4290.32
2025-03-22 | ITM 09 | Sinter Feed Premium | 3000 | 60 | 6.5 | 2 | 0.08 | 4290.32
2025-03-23 | ITM 09 | Sinter Feed Premium | 6000 | 60 | 6.5 | 2 | 0.08 | 4290.32
2025-03-24 | ITM 09 | Sinter Feed Premium | 6000 | 60 | 6.5 | 2 | 0.08 | 4290.32
2025-03-25 | ITM 09 | Sinter Feed Premium | 4766.304 | 60 | 6.5 | 2 | 0.08 | 4290.32
2025-03-26 | ITM 09 | Sinter Feed Premium | 6000 | 60 | 6.5 | 2 | 0.08 | 4290.32
2025-03-27 | ITM 09 | Sinter Feed Premium | 6000 | 60 | 6.5 | 2 | 0.08 | 4290.32
2025-03-28 | ITM 09 | Sinter Feed Premium | 6000 | 60 | 6.5 | 2 | 0.08 | 4290.32
2025-03-29 | ITM 09 | Sinter Feed Premium | 6000 | 60 | 6.5 | 2 | 0.08 | 4290.32
2025-03-30 | ITM 09 | Sinter Feed Premium | 6000 | 60 | 6.5 | 2 | 0.08 | 4290.32
2025-03-31 | ITM 09 | Sinter Feed Premium | 6000 | 60 | 6.5 | 2 | 0.08 | 4290.32
2025-03-01 | Scalper | Sinter Feed Especial Scalper | 1500 | 57 | 12.5 | 2.5 | 0.085
2025-03-02 | Scalper | Sinter Feed Especial Scalper | 1500 | 57 | 12.5 | 2.5 | 0.085
2025-03-03 | Scalper | Sinter Feed Especial Scalper | 1500 | 57 | 12.5 | 2.5 | 0.085
2025-03-04 | Scalper | Sinter Feed Especial Scalper | 1500 | 57 | 12.5 | 2.5 | 0.085
2025-03-05 | Scalper | Sinter Feed Especial Scalper | 815.2174 | 57 | 12.5 | 2.5 | 0.085
2025-03-06 | Scalper | Sinter Feed Especial Scalper | 815.2174 | 57 | 12.5 | 2.5 | 0.085
2025-03-07 | Scalper | Sinter Feed Especial Scalper | 1500 | 57 | 12.5 | 2.5 | 0.085
2025-03-08 | Scalper | Sinter Feed Especial Scalper | 1500 | 57 | 12.5 | 2.5 | 0.085
2025-03-09 | Scalper | Sinter Feed Especial Scalper | 1500 | 57 | 12.5 | 2.5 | 0.085
2025-03-10 | Scalper | Sinter Feed Especial Scalper | 1500 | 57 | 12.5 | 2.5 | 0.085
2025-03-11 | Scalper | Sinter Feed Especial Scalper | 1500 | 57 | 12.5 | 2.5 | 0.085
2025-03-12 | Scalper | Sinter Feed Especial Scalper | 815.2174 | 57 | 12.5 | 2.5 | 0.085
2025-03-13 | Scalper | Sinter Feed Especial Scalper | 1500 | 57 | 12.5 | 2.5 | 0.085
2025-03-14 | Scalper | Sinter Feed Especial Scalper | 1500 | 57 | 12.5 | 2.5 | 0.085
2025-03-15 | Scalper | Sinter Feed Especial Scalper | 1500 | 57 | 12.5 | 2.5 | 0.085
2025-03-16 | Scalper | Sinter Feed Especial Scalper | 1500 | 57 | 12.5 | 2.5 | 0.085
2025-03-17 | Scalper | Sinter Feed Especial Scalper | 1500 | 57 | 12.5 | 2.5 | 0.085
2025-03-18 | Scalper | Sinter Feed Especial Scalper | 1500 | 57 | 12.5 | 2.5 | 0.085
2025-03-19 | Scalper | Sinter Feed Especial Scalper | 815.2174 | 57 | 12.5 | 2.5 | 0.085
2025-03-20 | Scalper | Sinter Feed Especial Scalper | 1500 | 57 | 12.5 | 2.5 | 0.085
2025-03-21 | Scalper | Sinter Feed Especial Scalper | 2800 | 57 | 12.5 | 2.5 | 0.085
2025-03-22 | Scalper | Sinter Feed Especial Scalper | 2800 | 57 | 12.5 | 2.5 | 0.085
2025-03-23 | Scalper | Sinter Feed Especial Scalper | 2800 | 57 | 12.5 | 2.5 | 0.085
2025-03-24 | Scalper | Sinter Feed Especial Scalper | 2800 | 57 | 12.5 | 2.5 | 0.085
2025-03-25 | Scalper | Sinter Feed Especial Scalper | 2800 | 57 | 12.5 | 2.5 | 0.085
2025-03-26 | Scalper | Sinter Feed Especial Scalper | 1521.739 | 57 | 12.5 | 2.5 | 0.085
2025-03-27 | Scalper | Sinter Feed Especial Scalper | 2800 | 57 | 12.5 | 2.5 | 0.085
2025-03-28 | Scalper | Sinter Feed Especial Scalper | 2800 | 57 | 12.5 | 2.5 | 0.085
2025-03-29 | Scalper | Sinter Feed Especial Scalper | 2800 | 57 | 12.5 | 2.5 | 0.085
2025-03-30 | Scalper | Sinter Feed Especial Scalper | 2800 | 57 | 12.5 | 2.5 | 0.085
2025-03-31 | Scalper | Sinter Feed Especial Scalper | 2800 | 57 | 12.5 | 2.5 | 0.085
2025-03-01 | ITM 04 | Hematitinha Comum | 258.0645 | 47 | 27 | 2 | 0.1 | 580.64
2025-03-02 | ITM 04 | Hematitinha Comum | 258.0645 | 47 | 27 | 2 | 0.1 | 580.64
2025-03-03 | ITM 04 | Hematitinha Comum | 258.0645 | 47 | 27 | 2 | 0.1 | 580.64
2025-03-04 | ITM 04 | Hematitinha Comum | 258.0645 | 47 | 27 | 2 | 0.1 | 580.64
2025-03-05 | ITM 04 | Hematitinha Comum | 258.0645 | 47 | 27 | 2 | 0.1 | 580.64
2025-03-06 | ITM 04 | Hematitinha Comum | 258.0645 | 47 | 27 | 2 | 0.1 | 580.64
2025-03-07 | ITM 04 | Hematitinha Comum | 258.0645 | 47 | 27 | 2 | 0.1 | 580.64
2025-03-08 | ITM 04 | Hematitinha Comum | 258.0645 | 47 | 27 | 2 | 0.1 | 580.64
2025-03-09 | ITM 04 | Hematitinha Comum | 258.0645 | 47 | 27 | 2 | 0.1 | 580.64
2025-03-10 | ITM 04 | Hematitinha Comum | 258.0645 | 47 | 27 | 2 | 0.1 | 580.64
2025-03-11 | ITM 04 | Hematitinha Comum | 258.0645 | 47 | 27 | 2 | 0.1 | 580.64
2025-03-12 | ITM 04 | Hematitinha Comum | 258.0645 | 47 | 27 | 2 | 0.1 | 580.64
2025-03-13 | ITM 04 | Hematitinha Comum | 258.0645 | 47 | 27 | 2 | 0.1 | 580.64
2025-03-14 | ITM 04 | Hematitinha Comum | 258.0645 | 47 | 27 | 2 | 0.1 | 580.64
2025-03-15 | ITM 04 | Hematitinha Comum | 258.0645 | 47 | 27 | 2 | 0.1 | 580.64
2025-03-16 | ITM 04 | Hematitinha Comum | 258.0645 | 47 | 27 | 2 | 0.1 | 580.64
2025-03-17 | ITM 04 | Hematitinha Comum | 258.0645 | 47 | 27 | 2 | 0.1 | 580.64
2025-03-18 | ITM 04 | Hematitinha Comum | 258.0645 | 47 | 27 | 2 | 0.1 | 580.64
2025-03-19 | ITM 04 | Hematitinha Comum | 258.0645 | 47 | 27 | 2 | 0.1 | 580.64
2025-03-20 | ITM 04 | Hematitinha Comum | 258.0645 | 47 | 27 | 2 | 0.1 | 580.64
2025-03-21 | ITM 04 | Hematitinha Comum | 258.0645 | 47 | 27 | 2 | 0.1 | 580.64
2025-03-22 | ITM 04 | Hematitinha Comum | 258.0645 | 47 | 27 | 2 | 0.1 | 580.64
2025-03-23 | ITM 04 | Hematitinha Comum | 258.0645 | 47 | 27 | 2 | 0.1 | 580.64
2025-03-24 | ITM 04 | Hematitinha Comum | 258.0645 | 47 | 27 | 2 | 0.1 | 580.64
2025-03-25 | ITM 04 | Hematitinha Comum | 258.0645 | 47 | 27 | 2 | 0.1 | 580.64
2025-03-26 | ITM 04 | Hematitinha Comum | 258.0645 | 47 | 27 | 2 | 0.1 | 580.64
2025-03-27 | ITM 04 | Hematitinha Comum | 258.0645 | 47 | 27 | 2 | 0.1 | 580.64
2025-03-28 | ITM 04 | Hematitinha Comum | 258.0645 | 47 | 27 | 2 | 0.1 | 580.64
2025-03-29 | ITM 04 | Hematitinha Comum | 258.0645 | 47 | 27 | 2 | 0.1 | 580.64
2025-03-30 | ITM 04 | Hematitinha Comum | 258.0645 | 47 | 27 | 2 | 0.1 | 580.64
2025-03-31 | ITM 04 | Hematitinha Comum | 258.0645 | 47 | 27 | 2 | 0.1 | 580.64
2025-03-01 | ITM 02 | Sinter Feed | 600 | 59 | 12.5 | 1 | 0.06 | 851.61
2025-03-02 | ITM 02 | Sinter Feed | 600 | 59 | 12.5 | 1 | 0.06 | 851.61
2025-03-03 | ITM 02 | Sinter Feed | 600 | 59 | 12.5 | 1 | 0.06 | 851.61
2025-03-04 | ITM 02 | Sinter Feed | 600 | 59 | 12.5 | 1 | 0.06 | 851.61
2025-03-05 | ITM 02 | Sinter Feed | 600 | 59 | 12.5 | 1 | 0.06 | 851.61
2025-03-06 | ITM 02 | Sinter Feed | 600 | 59 | 12.5 | 1 | 0.06 | 851.61
2025-03-07 | ITM 02 | Sinter Feed | 600 | 59 | 12.5 | 1 | 0.06 | 851.61
2025-03-08 | ITM 02 | Sinter Feed | 600 | 59 | 12.5 | 1 | 0.06 | 851.61
2025-03-09 | ITM 02 | Sinter Feed | 600 | 59 | 12.5 | 1 | 0.06 | 851.61
2025-03-10 | ITM 02 | Sinter Feed | 600 | 59 | 12.5 | 1 | 0.06 | 851.61
2025-03-11 | ITM 02 | Sinter Feed | 600 | 59 | 12.5 | 1 | 0.06 | 851.61
2025-03-12 | ITM 02 | Sinter Feed | 353.2609 | 59 | 12.5 | 1 | 0.06 | 851.61
2025-03-13 | ITM 02 | Sinter Feed | 600 | 59 | 12.5 | 1 | 0.06 | 851.61
2025-03-14 | ITM 02 | Sinter Feed | 600 | 59 | 12.5 | 1 | 0.06 | 851.61
2025-03-15 | ITM 02 | Sinter Feed | 600 | 59 | 12.5 | 1 | 0.06 | 851.61
2025-03-16 | ITM 02 | Sinter Feed | 600 | 59 | 12.5 | 1 | 0.06 | 851.61
2025-03-17 | ITM 02 | Sinter Feed | 600 | 59 | 12.5 | 1 | 0.06 | 851.61
2025-03-18 | ITM 02 | Sinter Feed | 600 | 59 | 12.5 | 1 | 0.06 | 851.61
2025-03-19 | ITM 02 | Sinter Feed | 600 | 59 | 12.5 | 1 | 0.06 | 851.61
2025-03-20 | ITM 02 | Sinter Feed | 600 | 59 | 12.5 | 1 | 0.06 | 851.61
2025-03-21 | ITM 02 | Sinter Feed | 600 | 59 | 12.5 | 1 | 0.06 | 851.61
2025-03-22 | ITM 02 | Sinter Feed | 600 | 59 | 12.5 | 1 | 0.06 | 851.61
2025-03-23 | ITM 02 | Sinter Feed | 600 | 59 | 12.5 | 1 | 0.06 | 851.61
2025-03-24 | ITM 02 | Sinter Feed | 600 | 59 | 12.5 | 1 | 0.06 | 851.61
2025-03-25 | ITM 02 | Sinter Feed | 600 | 59 | 12.5 | 1 | 0.06 | 851.61
2025-03-26 | ITM 02 | Sinter Feed | 600 | 59 | 12.5 | 1 | 0.06 | 851.61
2025-03-27 | ITM 02 | Sinter Feed | 600 | 59 | 12.5 | 1 | 0.06 | 851.61
2025-03-28 | ITM 02 | Sinter Feed | 600 | 59 | 12.5 | 1 | 0.06 | 851.61
2025-03-29 | ITM 02 | Sinter Feed | 600 | 59 | 12.5 | 1 | 0.06 | 851.61
2025-03-30 | ITM 02 | Sinter Feed | 600 | 59 | 12.5 | 1 | 0.06 | 851.61
2025-03-31 | ITM 02 | Sinter Feed | 353.2609 | 59 | 12.5 | 1 | 0.06 | 851.61
2025-03-01 | ITM 02 A | Sinter Feed | 600 | 56 | 17 | 1 | 0.06 | 851.61
2025-03-02 | ITM 02 A | Sinter Feed | 600 | 56 | 17 | 1 | 0.06 | 851.61
2025-03-03 | ITM 02 A | Sinter Feed | 600 | 56 | 17 | 1 | 0.06 | 851.61
2025-03-04 | ITM 02 A | Sinter Feed | 600 | 56 | 17 | 1 | 0.06 | 851.61
2025-03-05 | ITM 02 A | Sinter Feed | 600 | 56 | 17 | 1 | 0.06 | 851.61
2025-03-06 | ITM 02 A | Sinter Feed | 600 | 56 | 17 | 1 | 0.06 | 851.61
2025-03-07 | ITM 02 A | Sinter Feed | 600 | 56 | 17 | 1 | 0.06 | 851.61
2025-03-08 | ITM 02 A | Sinter Feed | 600 | 56 | 17 | 1 | 0.06 | 851.61
2025-03-09 | ITM 02 A | Sinter Feed | 600 | 56 | 17 | 1 | 0.06 | 851.61
2025-03-10 | ITM 02 A | Sinter Feed | 600 | 56 | 17 | 1 | 0.06 | 851.61
2025-03-11 | ITM 02 A | Sinter Feed | 353.2609 | 56 | 17 | 1 | 0.06 | 851.61
2025-03-12 | ITM 02 A | Sinter Feed | 600 | 56 | 17 | 1 | 0.06 | 851.61
2025-03-13 | ITM 02 A | Sinter Feed | 600 | 56 | 17 | 1 | 0.06 | 851.61
2025-03-14 | ITM 02 A | Sinter Feed | 600 | 56 | 17 | 1 | 0.06 | 851.61
2025-03-15 | ITM 02 A | Sinter Feed | 600 | 56 | 17 | 1 | 0.06 | 851.61
2025-03-16 | ITM 02 A | Sinter Feed | 600 | 56 | 17 | 1 | 0.06 | 851.61
2025-03-17 | ITM 02 A | Sinter Feed | 600 | 56 | 17 | 1 | 0.06 | 851.61
2025-03-18 | ITM 02 A | Sinter Feed | 600 | 56 | 17 | 1 | 0.06 | 851.61
2025-03-19 | ITM 02 A | Sinter Feed | 600 | 56 | 17 | 1 | 0.06 | 851.61
2025-03-20 | ITM 02 A | Sinter Feed | 600 | 56 | 17 | 1 | 0.06 | 851.61
2025-03-21 | ITM 02 A | Sinter Feed | 600 | 56 | 17 | 1 | 0.06 | 851.61
2025-03-22 | ITM 02 A | Sinter Feed | 600 | 56 | 17 | 1 | 0.06 | 851.61
2025-03-23 | ITM 02 A | Sinter Feed | 600 | 56 | 17 | 1 | 0.06 | 851.61
2025-03-24 | ITM 02 A | Sinter Feed | 600 | 56 | 17 | 1 | 0.06 | 851.61
2025-03-25 | ITM 02 A | Sinter Feed | 600 | 56 | 17 | 1 | 0.06 | 851.61
2025-03-26 | ITM 02 A | Sinter Feed | 600 | 56 | 17 | 1 | 0.06 | 851.61
2025-03-27 | ITM 02 A | Sinter Feed | 600 | 56 | 17 | 1 | 0.06 | 851.61
2025-03-28 | ITM 02 A | Sinter Feed | 600 | 56 | 17 | 1 | 0.06 | 851.61
2025-03-29 | ITM 02 A | Sinter Feed | 600 | 56 | 17 | 1 | 0.06 | 851.61
2025-03-30 | ITM 02 A | Sinter Feed | 600 | 56 | 17 | 1 | 0.06 | 851.61
2025-03-31 | ITM 02 A | Sinter Feed | 600 | 56 | 17 | 1 | 0.06 | 851.61
2025-03-01 | ITM 02 B | Sinter Feed | 600 | 59 | 12.5 | 1 | 0.06 | 851.61
2025-03-02 | ITM 02 B | Sinter Feed | 600 | 59 | 12.5 | 1 | 0.06 | 851.61
2025-03-03 | ITM 02 B | Sinter Feed | 600 | 59 | 12.5 | 1 | 0.06 | 851.61
2025-03-04 | ITM 02 B | Sinter Feed | 600 | 59 | 12.5 | 1 | 0.06 | 851.61
2025-03-05 | ITM 02 B | Sinter Feed | 600 | 59 | 12.5 | 1 | 0.06 | 851.61
2025-03-06 | ITM 02 B | Sinter Feed | 600 | 59 | 12.5 | 1 | 0.06 | 851.61
2025-03-07 | ITM 02 B | Sinter Feed | 600 | 59 | 12.5 | 1 | 0.06 | 851.61
2025-03-08 | ITM 02 B | Sinter Feed | 600 | 59 | 12.5 | 1 | 0.06 | 851.61
2025-03-09 | ITM 02 B | Sinter Feed | 600 | 59 | 12.5 | 1 | 0.06 | 851.61
2025-03-10 | ITM 02 B | Sinter Feed | 600 | 59 | 12.5 | 1 | 0.06 | 851.61
2025-03-11 | ITM 02 B | Sinter Feed | 600 | 59 | 12.5 | 1 | 0.06 | 851.61
2025-03-12 | ITM 02 B | Sinter Feed | 600 | 59 | 12.5 | 1 | 0.06 | 851.61
2025-03-13 | ITM 02 B | Sinter Feed | 600 | 59 | 12.5 | 1 | 0.06 | 851.61
2025-03-14 | ITM 02 B | Sinter Feed | 600 | 59 | 12.5 | 1 | 0.06 | 851.61
2025-03-15 | ITM 02 B | Sinter Feed | 600 | 59 | 12.5 | 1 | 0.06 | 851.61
2025-03-16 | ITM 02 B | Sinter Feed | 600 | 59 | 12.5 | 1 | 0.06 | 851.61
2025-03-17 | ITM 02 B | Sinter Feed | 600 | 59 | 12.5 | 1 | 0.06 | 851.61
2025-03-18 | ITM 02 B | Sinter Feed | 353.2609 | 59 | 12.5 | 1 | 0.06 | 851.61
2025-03-19 | ITM 02 B | Sinter Feed | 600 | 59 | 12.5 | 1 | 0.06 | 851.61
2025-03-20 | ITM 02 B | Sinter Feed | 600 | 59 | 12.5 | 1 | 0.06 | 851.61
2025-03-21 | ITM 02 B | Sinter Feed | 600 | 59 | 12.5 | 1 | 0.06 | 851.61
2025-03-22 | ITM 02 B | Sinter Feed | 600 | 59 | 12.5 | 1 | 0.06 | 851.61
2025-03-23 | ITM 02 B | Sinter Feed | 600 | 59 | 12.5 | 1 | 0.06 | 851.61
2025-03-24 | ITM 02 B | Sinter Feed | 600 | 59 | 12.5 | 1 | 0.06 | 851.61
2025-03-25 | ITM 02 B | Sinter Feed | 600 | 59 | 12.5 | 1 | 0.06 | 851.61
2025-03-26 | ITM 02 B | Sinter Feed | 600 | 59 | 12.5 | 1 | 0.06 | 851.61
2025-03-27 | ITM 02 B | Sinter Feed | 600 | 59 | 12.5 | 1 | 0.06 | 851.61
2025-03-28 | ITM 02 B | Sinter Feed | 600 | 59 | 12.5 | 1 | 0.06 | 851.61
2025-03-29 | ITM 02 B | Sinter Feed | 600 | 59 | 12.5 | 1 | 0.06 | 851.61
2025-03-30 | ITM 02 B | Sinter Feed | 600 | 59 | 12.5 | 1 | 0.06 | 851.61
2025-03-31 | ITM 02 B | Sinter Feed | 600 | 59 | 12.5 | 1 | 0.06 | 851.61
2025-03-01 | ITM 08 | Pellet Feed | 4800 | 62.5 | 7.5 | 1 | 0.06 | 4836.77
2025-03-02 | ITM 08 | Pellet Feed | 4800 | 62.5 | 7.5 | 1 | 0.06 | 4836.77
2025-03-03 | ITM 08 | Pellet Feed | 4800 | 62.5 | 7.5 | 1 | 0.06 | 4836.77
2025-03-04 | ITM 08 | Pellet Feed | 4800 | 62.5 | 7.5 | 1 | 0.06 | 4836.77
2025-03-05 | ITM 08 | Pellet Feed | 4800 | 62.5 | 7.5 | 1 | 0.06 | 4836.77
2025-03-06 | ITM 08 | Pellet Feed | 3803.616 | 62.5 | 7.5 | 1 | 0.06 | 4836.77
2025-03-07 | ITM 08 | Pellet Feed | 4800 | 62.5 | 7.5 | 1 | 0.06 | 4836.77
2025-03-08 | ITM 08 | Pellet Feed | 4800 | 62.5 | 7.5 | 1 | 0.06 | 4836.77
2025-03-09 | ITM 08 | Pellet Feed | 4800 | 62.5 | 7.5 | 1 | 0.06 | 4836.77
2025-03-10 | ITM 08 | Pellet Feed | 3803.616 | 62.5 | 7.5 | 1 | 0.06 | 4836.77
2025-03-11 | ITM 08 | Pellet Feed | 4800 | 62.5 | 7.5 | 1 | 0.06 | 4836.77
2025-03-12 | ITM 08 | Pellet Feed | 4800 | 62.5 | 7.5 | 1 | 0.06 | 4836.77
2025-03-13 | ITM 08 | Pellet Feed | 4800 | 62.5 | 7.5 | 1 | 0.06 | 4836.77
2025-03-14 | ITM 08 | Pellet Feed | 4800 | 62.5 | 7.5 | 1 | 0.06 | 4836.77
2025-03-15 | ITM 08 | Pellet Feed | 4800 | 62.5 | 7.5 | 1 | 0.06 | 4836.77
2025-03-16 | ITM 08 | Pellet Feed | 4800 | 62.5 | 7.5 | 1 | 0.06 | 4836.77
2025-03-17 | ITM 08 | Pellet Feed | 4800 | 62.5 | 7.5 | 1 | 0.06 | 4836.77
2025-03-18 | ITM 08 | Pellet Feed | 4800 | 62.5 | 7.5 | 1 | 0.06 | 4836.77
2025-03-19 | ITM 08 | Pellet Feed | 3803.616 | 62.5 | 7.5 | 1 | 0.06 | 4836.77
2025-03-20 | ITM 08 | Pellet Feed | 4800 | 62.5 | 7.5 | 1 | 0.06 | 4836.77
2025-03-21 | ITM 08 | Pellet Feed | 4800 | 62.5 | 7.5 | 1 | 0.06 | 4836.77
2025-03-22 | ITM 08 | Pellet Feed | 4800 | 62.5 | 7.5 | 1 | 0.06 | 4836.77
2025-03-23 | ITM 08 | Pellet Feed | 4800 | 62.5 | 7.5 | 1 | 0.06 | 4836.77
2025-03-24 | ITM 08 | Pellet Feed | 3803.616 | 62.5 | 7.5 | 1 | 0.06 | 4836.77
2025-03-25 | ITM 08 | Pellet Feed | 4800 | 62.5 | 7.5 | 1 | 0.06 | 4836.77
2025-03-26 | ITM 08 | Pellet Feed | 3803.616 | 62.5 | 7.5 | 1 | 0.06 | 4836.77
2025-03-27 | ITM 08 | Pellet Feed | 4800 | 62.5 | 7.5 | 1 | 0.06 | 4836.77
2025-03-28 | ITM 08 | Pellet Feed | 3803.616 | 62.5 | 7.5 | 1 | 0.06 | 4836.77
2025-03-29 | ITM 08 | Pellet Feed | 4800 | 62.5 | 7.5 | 1 | 0.06 | 4836.77
2025-03-30 | ITM 08 | Pellet Feed | 4800 | 62.5 | 7.5 | 1 | 0.06 | 4836.77
2025-03-31 | ITM 08 | Pellet Feed | 4800 | 62.5 | 7.5 | 1 | 0.06 | 4836.77
2025-03-01 | Blendagem | Sinter Feed | 2600 | 57 | 12.5 | 2.5 | 0.085
2025-03-02 | Blendagem | Sinter Feed | 2600 | 57 | 12.5 | 2.5 | 0.085
2025-03-03 | Blendagem | Sinter Feed | 2600 | 57 | 12.5 | 2.5 | 0.085
2025-03-04 | Blendagem | Sinter Feed | 2600 | 57 | 12.5 | 2.5 | 0.085
2025-03-05 | Blendagem | Sinter Feed | 2600 | 57 | 12.5 | 2.5 | 0.085
2025-03-06 | Blendagem | Sinter Feed | 2600 | 57 | 12.5 | 2.5 | 0.085
2025-03-07 | Blendagem | Sinter Feed | 2600 | 57 | 12.5 | 2.5 | 0.085
2025-03-08 | Blendagem | Sinter Feed | 2600 | 57 | 12.5 | 2.5 | 0.085
2025-03-09 | Blendagem | Sinter Feed | 2600 | 57 | 12.5 | 2.5 | 0.085
2025-03-10 | Blendagem | Sinter Feed | 2600 | 57 | 12.5 | 2.5 | 0.085 | 851.61
2025-03-11 | Blendagem | Sinter Feed | 2600 | 57 | 12.5 | 2.5 | 0.085 | 851.61
2025-03-12 | Blendagem | Sinter Feed | 2600 | 57 | 12.5 | 2.5 | 0.085 | 851.61
2025-03-13 | Blendagem | Sinter Feed | 2600 | 57 | 12.5 | 2.5 | 0.085 | 851.61
2025-03-14 | Blendagem | Sinter Feed | 1530.797 | 57 | 12.5 | 2.5 | 0.085 | 851.61
2025-03-15 | Blendagem | Sinter Feed | 2600 | 57 | 12.5 | 2.5 | 0.085 | 851.61
2025-03-16 | Blendagem | Sinter Feed | 2600 | 57 | 12.5 | 2.5 | 0.085 | 851.61
2025-03-17 | Blendagem | Sinter Feed | 2600 | 57 | 12.5 | 2.5 | 0.085 | 851.61
2025-03-18 | Blendagem | Sinter Feed | 2600 | 57 | 12.5 | 2.5 | 0.085 | 851.61
2025-03-19 | Blendagem | Sinter Feed | 2600 | 57 | 12.5 | 2.5 | 0.085 | 851.61
2025-03-20 | Blendagem | Sinter Feed | 1530.797 | 57 | 12.5 | 2.5 | 0.085 | 851.61
2025-03-21 | Blendagem | Sinter Feed | 2600 | 57 | 12.5 | 2.5 | 0.085 | 851.61
2025-03-22 | Blendagem | Sinter Feed | 2600 | 57 | 12.5 | 2.5 | 0.085 | 851.61
2025-03-23 | Blendagem | Sinter Feed | 2600 | 57 | 12.5 | 2.5 | 0.085 | 851.61
2025-03-24 | Blendagem | Sinter Feed | 2600 | 57 | 12.5 | 2.5 | 0.085 | 851.61
2025-03-25 | Blendagem | Sinter Feed | 2600 | 57 | 12.5 | 2.5 | 0.085 | 851.61
2025-03-26 | Blendagem | Sinter Feed | 2600 | 57 | 12.5 | 2.5 | 0.085 | 851.61
2025-03-27 | Blendagem | Sinter Feed | 2600 | 57 | 12.5 | 2.5 | 0.085 | 851.61
2025-03-28 | Blendagem | Sinter Feed | 2600 | 57 | 12.5 | 2.5 | 0.085 | 851.61
2025-03-29 | Blendagem | Sinter Feed | 2600 | 57 | 12.5 | 2.5 | 0.085 | 851.61
2025-03-30 | Blendagem | Sinter Feed | 2600 | 57 | 12.5 | 2.5 | 0.085 | 851.61
2025-03-31 | Blendagem | Sinter Feed | 2600 | 57 | 12.5 | 2.5 | 0.085 | 851.61